## r15685
&SRS
SRSRUN | 15685
SRSDAT | 20116
SRSTIM | 162128
SRSSTN | PD76
SRSPRJ | POWDERDF
SRSEXP | 12345432
SRSTLE | 1407s1 diamond, 0.5mm x 0.5mm beam size
SRSCN1 | 122.8 mA
SRSCN2
SRSCN3
&END
fineax1 | 2600
fineax2 | -11420.0049
left | 0.2512
right | 0.2512
top | 0.2512
bottom | 0.2512
arm | 57.17
detector | -67.3994
Unused | 0
Unused | 0
Unused | 0
Unused | 0
fineax2 | time | Ch2 | Ch3 | Ch4 | mr
-11420.0049 | 1 | 0 | 0 | 158 | -96.98649
-11419.8125 | 1 | 0 | 0 | 168 | -96.05371
-11419.5967 | 1 | 0 | 0 | 178 | -95.00748
-11419.4043 | 1 | 0 | 0 | 141 | -94.0747
-11419.2129 | 1 | 0 | 0 | 164 | -93.14677
-11418.9961 | 1 | 0 | 0 | 192 | -92.09569
-11418.8047 | 1 | 0 | 0 | 189 | -91.16776
-11418.6123 | 1 | 0 | 0 | 172 | -90.23498
-11418.3955 | 1 | 0 | 0 | 155 | -89.1839
-11418.2041 | 1 | 0 | 0 | 226 | -88.25597
-11418.0117 | 1 | 0 | 0 | 218 | -87.32319
-11417.7959 | 1 | 0 | 0 | 274 | -86.27696
-11417.6035 | 1 | 0 | 0 | 235 | -85.34418
-11417.4111 | 1 | 0 | 0 | 220 | -84.41139
-11417.1953 | 1 | 0 | 0 | 196 | -83.36517
-11417.0029 | 1 | 0 | 0 | 164 | -82.43239
-11416.8105 | 1 | 0 | 0 | 169 | -81.4996
-11416.5947 | 1 | 0 | 0 | 159 | -80.45338
-11416.4023 | 1 | 0 | 0 | 175 | -79.52059
-11416.2109 | 1 | 0 | 0 | 177 | -78.59266
-11415.9941 | 1 | 0 | 0 | 215 | -77.54158
-11415.8027 | 1 | 0 | 0 | 261 | -76.61365
-11415.6104 | 1 | 0 | 0 | 270 | -75.68135
-11415.3936 | 1 | 0 | 0 | 307 | -74.63028
-11415.2021 | 1 | 0 | 0 | 292 | -73.70186
-11415.0098 | 1 | 0 | 0 | 241 | -72.76956
-11414.7939 | 1 | 0 | 0 | 203 | -71.72285
-11414.6016 | 1 | 0 | 0 | 203 | -70.79055
-11414.4092 | 1 | 0 | 0 | 218 | -69.85777
-11414.1934 | 1 | 0 | 0 | 198 | -68.81155
-11414.001 | 1 | 0 | 0 | 179 | -67.87876
-11413.8086 | 1 | 0 | 0 | 238 | -66.94598
-11413.5928 | 1 | 0 | 0 | 262 | -65.89975
-11413.4004 | 1 | 0 | 0 | 303 | -64.96697
-11413.209 | 1 | 0 | 0 | 328 | -64.03904
-11413.0166 | 1 | 0 | 0 | 343 | -63.10626
-11412.8008 | 1 | 0 | 0 | 360 | -62.06003
-11412.6084 | 1 | 0 | 0 | 369 | -61.12725
-11412.416 | 1 | 0 | 0 | 374 | -60.19447
-11412.2002 | 1 | 0 | 0 | 1414 | -59.14824
-11412.0078 | 1 | 0 | 0 | 5541 | -58.21546
-11411.8154 | 1 | 0 | 0 | 6241 | -57.28268
-11411.5996 | 1 | 0 | 0 | 1350 | -56.23645
-11411.4072 | 1 | 0 | 0 | 1083 | -55.30367
-11411.2158 | 1 | 0 | 0 | 880 | -54.37573
-11410.999 | 1 | 0 | 0 | 1078 | -53.32466
-11410.8066 | 1 | 0 | 0 | 549 | -52.39188
-11410.6152 | 1 | 0 | 0 | 420 | -51.46394
-11410.3984 | 1 | 0 | 0 | 2595 | -50.41287
-11410.207 | 1 | 0 | 0 | 3883 | -49.48493
-11410.0146 | 1 | 0 | 0 | 5019 | -48.55215
-11409.7988 | 1 | 0 | 0 | 3163 | -47.50592
-11409.6064 | 1 | 0 | 0 | 2376 | -46.57314
-11409.4141 | 1 | 0 | 0 | 5029 | -45.64084
-11409.1982 | 1 | 0 | 0 | 5422 | -44.59413
-11409.0059 | 1 | 0 | 0 | 4705 | -43.66184
-11408.8135 | 1 | 0 | 0 | 4749 | -42.72905
-11408.5977 | 1 | 0 | 0 | 1156 | -41.68283
-11408.4053 | 1 | 0 | 0 | 306 | -40.75004
-11408.2139 | 1 | 0 | 0 | 210 | -39.82211
-11407.9971 | 1 | 0 | 0 | 205 | -38.77103
-11407.8047 | 1 | 0 | 0 | 216 | -37.83825
-11407.6133 | 1 | 0 | 0 | 207 | -36.91032
-11407.3965 | 1 | 0 | 0 | 237 | -35.85924
-11407.2051 | 1 | 0 | 0 | 284 | -34.93131
-11407.0127 | 1 | 0 | 0 | 231 | -33.99853
-11406.7969 | 1 | 0 | 0 | 252 | -32.9523
-11406.6045 | 1 | 0 | 0 | 254 | -32.01952
-11406.4121 | 1 | 0 | 0 | 230 | -31.08674
-11406.1963 | 1 | 0 | 0 | 186 | -30.04051
-11406.0039 | 1 | 0 | 0 | 276 | -29.10773
-11405.8115 | 1 | 0 | 0 | 684 | -28.17495
-11405.5957 | 1 | 0 | 0 | 2935 | -27.12872
-11405.4033 | 1 | 0 | 0 | 5068 | -26.19594
-11405.2119 | 1 | 0 | 0 | 3972 | -25.268
-11404.9951 | 1 | 0 | 0 | 3257 | -24.21693
-11404.8037 | 1 | 0 | 0 | 2841 | -23.28899
-11404.6113 | 1 | 0 | 0 | 2373 | -22.35621
-11404.3945 | 1 | 0 | 0 | 2606 | -21.30514
-11404.2031 | 1 | 0 | 0 | 2415 | -20.3772
-11404.0107 | 1 | 0 | 0 | 2736 | -19.44442
-11403.7949 | 1 | 0 | 0 | 3568 | -18.39819
-11403.6025 | 1 | 0 | 0 | 9037 | -17.46541
-11403.4102 | 1 | 0 | 0 | 9078 | -16.53312
-11403.1943 | 1 | 0 | 0 | 8364 | -15.4864
-11403.002 | 1 | 0 | 0 | 8911 | -14.55411
-11402.8096 | 1 | 0 | 0 | 7585 | -13.62133
-11402.5938 | 1 | 0 | 0 | 7696 | -12.5751
-11402.4014 | 1 | 0 | 0 | 8788 | -11.64232
-11402.21 | 1 | 0 | 0 | 9623 | -10.71438
-11401.9932 | 1 | 0 | 0 | 7393 | -9.663306
-11401.8018 | 1 | 0 | 0 | 5654 | -8.735373
-11401.6094 | 1 | 0 | 0 | 6226 | -7.802591
-11401.417 | 1 | 0 | 0 | 9041 | -6.86981
-11401.2012 | 1 | 0 | 0 | 10356 | -5.823582
-11401.0088 | 1 | 0 | 0 | 8976 | -4.8908
-11400.8164 | 1 | 0 | 0 | 7647 | -3.958019
-11400.6006 | 1 | 0 | 0 | 6820 | -2.911791
-11400.4082 | 1 | 0 | 0 | 6270 | -1.979009
-11400.2158 | 1 | 0 | 0 | 6471 | -1.046228
-11400 | 1 | 0 | 0 | 5168 | 0
-11399.8076 | 1 | 0 | 0 | 8804 | 0.9327815
-11399.6162 | 1 | 0 | 0 | 9405 | 1.860715
-11399.3994 | 1 | 0 | 0 | 8819 | 2.911791
-11399.208 | 1 | 0 | 0 | 6879 | 3.839724
-11399.0156 | 1 | 0 | 0 | 6203 | 4.772506
-11398.7998 | 1 | 0 | 0 | 6493 | 5.818734
-11398.6074 | 1 | 0 | 0 | 6382 | 6.751515
-11398.415 | 1 | 0 | 0 | 5418 | 7.684297
-11398.1992 | 1 | 0 | 0 | 5098 | 8.730525
-11398.0068 | 1 | 0 | 0 | 4583 | 9.663306
-11397.8145 | 1 | 0 | 0 | 7260 | 10.5956
-11397.5986 | 1 | 0 | 0 | 8665 | 11.64232
-11397.4062 | 1 | 0 | 0 | 9738 | 12.5751
-11397.2148 | 1 | 0 | 0 | 5373 | 13.50303
-11396.998 | 1 | 0 | 0 | 4147 | 14.55411
-11396.8057 | 1 | 0 | 0 | 5364 | 15.4864
-11396.6143 | 1 | 0 | 0 | 5529 | 16.41434
-11396.3975 | 1 | 0 | 0 | 1445 | 17.46541
-11396.2061 | 1 | 0 | 0 | 1740 | 18.39335
-11396.0137 | 1 | 0 | 0 | 1391 | 19.32613
-11395.7979 | 1 | 0 | 0 | 1754 | 20.37236
-11395.6055 | 1 | 0 | 0 | 977 | 21.30514
-11395.4131 | 1 | 0 | 0 | 885 | 22.23792
-11395.1973 | 1 | 0 | 0 | 1394 | 23.28415
-11395.0049 | 1 | 0 | 0 | 3647 | 24.21693
-11394.8125 | 1 | 0 | 0 | 6508 | 25.14971
-11394.5967 | 1 | 0 | 0 | 6411 | 26.19594
-11394.4043 | 1 | 0 | 0 | 6221 | 27.12872
-11394.2129 | 1 | 0 | 0 | 4471 | 28.05665
-11393.9961 | 1 | 0 | 0 | 3601 | 29.10773
-11393.8047 | 1 | 0 | 0 | 3046 | 30.03566
-11393.6123 | 1 | 0 | 0 | 2728 | 30.96844
-11393.3955 | 1 | 0 | 0 | 2546 | 32.01952
-11393.2041 | 1 | 0 | 0 | 1896 | 32.94745
-11393.0117 | 1 | 0 | 0 | 2553 | 33.88023
-11392.7959 | 1 | 0 | 0 | 3946 | 34.92646
-11392.6035 | 1 | 0 | 0 | 4060 | 35.85924
-11392.4111 | 1 | 0 | 0 | 6044 | 36.79203
-11392.1953 | 1 | 0 | 0 | 7147 | 37.83825
-11392.0029 | 1 | 0 | 0 | 7562 | 38.77103
-11391.8105 | 1 | 0 | 0 | 7958 | 39.70382
-11391.5947 | 1 | 0 | 0 | 7399 | 40.75004
-11391.4023 | 1 | 0 | 0 | 6150 | 41.68283
-11391.2109 | 1 | 0 | 0 | 4614 | 42.61076
-11390.9941 | 1 | 0 | 0 | 3766 | 43.66184
-11390.8027 | 1 | 0 | 0 | 2849 | 44.58977
-11390.6104 | 1 | 0 | 0 | 3499 | 45.52207
-11390.3936 | 1 | 0 | 0 | 2480 | 46.57314
-11390.2021 | 1 | 0 | 0 | 2024 | 47.50156
-11390.0098 | 1 | 0 | 0 | 1648 | 48.43386
-11389.7939 | 1 | 0 | 0 | 1640 | 49.48057
-11389.6016 | 1 | 0 | 0 | 1624 | 50.41287
-11389.4092 | 1 | 0 | 0 | 1264 | 51.34565
-11389.1934 | 1 | 0 | 0 | 1384 | 52.39188
-11389.001 | 1 | 0 | 0 | 1683 | 53.32466
-11388.8086 | 1 | 0 | 0 | 1207 | 54.25744
-11388.5928 | 1 | 0 | 0 | 1014 | 55.30367
-11388.4004 | 1 | 0 | 0 | 929 | 56.23645
-11388.209 | 1 | 0 | 0 | 962 | 57.16438
-11388.0166 | 1 | 0 | 0 | 1202 | 58.09716
-11387.8008 | 1 | 0 | 0 | 1153 | 59.14339
-11387.6084 | 1 | 0 | 0 | 823 | 60.07617
-11387.416 | 1 | 0 | 0 | 955 | 61.00895
-11387.2002 | 1 | 0 | 0 | 1353 | 62.05518
-11387.0078 | 1 | 0 | 0 | 1183 | 62.98796
-11386.8154 | 1 | 0 | 0 | 1236 | 63.92074
-11386.5996 | 1 | 0 | 0 | 843 | 64.96697
-11386.4072 | 1 | 0 | 0 | 1088 | 65.89975
-11386.2158 | 1 | 0 | 0 | 1036 | 66.82769
-11385.999 | 1 | 0 | 0 | 1500 | 67.87876
-11385.8066 | 1 | 0 | 0 | 1388 | 68.81155
-11385.6152 | 1 | 0 | 0 | 866 | 69.73948
-11385.3984 | 1 | 0 | 0 | 502 | 70.79055
-11385.207 | 1 | 0 | 0 | 479 | 71.71849
-11385.0146 | 1 | 0 | 0 | 452 | 72.65127
-11384.7988 | 1 | 0 | 0 | 520 | 73.6975
-11384.6064 | 1 | 0 | 0 | 493 | 74.63028
-11384.4141 | 1 | 0 | 0 | 497 | 75.56258
-11384.1982 | 1 | 0 | 0 | 490 | 76.60929
-11384.0059 | 1 | 0 | 0 | 560 | 77.54158
-11383.8135 | 1 | 0 | 0 | 484 | 78.47437
-11383.5977 | 1 | 0 | 0 | 312 | 79.52059
-11383.4053 | 1 | 0 | 0 | 304 | 80.45338
-11383.2139 | 1 | 0 | 0 | 335 | 81.38131
-11382.9971 | 1 | 0 | 0 | 341 | 82.43239
-11382.8047 | 1 | 0 | 0 | 358 | 83.36517
-11382.6133 | 1 | 0 | 0 | 350 | 84.2931
-11382.3965 | 1 | 0 | 0 | 286 | 85.34418
-11382.2051 | 1 | 0 | 0 | 238 | 86.27211
-11382.0127 | 1 | 0 | 0 | 212 | 87.20489
-11381.7969 | 1 | 0 | 0 | 247 | 88.25112
-11381.6045 | 1 | 0 | 0 | 272 | 89.1839
-11381.4121 | 1 | 0 | 0 | 278 | 90.11668
-11381.1963 | 1 | 0 | 0 | 337 | 91.16291
-11381.0039 | 1 | 0 | 0 | 273 | 92.09569
-11380.8115 | 1 | 0 | 0 | 268 | 93.02847
-11380.5957 | 1 | 0 | 0 | 275 | 94.0747
-11380.4033 | 1 | 0 | 0 | 312 | 95.00748
-11380.2119 | 1 | 0 | 0 | 295 | 95.93542
-11379.9951 | 1 | 0 | 0 | 275 | 96.98649
| END | OF | DATA