## r15688
&SRS
SRSRUN | 15688
SRSDAT | 20116
SRSTIM | 171212
SRSSTN | PD76
SRSPRJ | POWDERDF
SRSEXP | 12345432
SRSTLE | 1482a2 diamond, 10mm x 10mm beam spot
SRSCN1 | 116.5 mA
SRSCN2
SRSCN3
&END
fineax1 | 2600
fineax2 | -3789.9856
left | 4.4999
right | 4.4999
top | 4.4999
bottom | 4.4999
arm | 57.17
detector | -67.3994
Unused | 0
Unused | 0
Unused | 0
Unused | 0
fineax2 | time | Ch2 | Ch3 | Ch4 | mr
-3789.9856 | 1 | 0 | 0 | 4499 | -60.07714
-3789.7935 | 1 | 0 | 0 | 4171 | -59.14581
-3789.5774 | 1 | 0 | 0 | 4272 | -58.09813
-3789.3853 | 1 | 0 | 0 | 4725 | -57.16681
-3789.1931 | 1 | 0 | 0 | 4534 | -56.23499
-3788.9771 | 1 | 0 | 0 | 4445 | -55.1878
-3788.7849 | 1 | 0 | 0 | 5073 | -54.25598
-3788.5928 | 1 | 0 | 0 | 4888 | -53.32466
-3788.3767 | 1 | 0 | 0 | 4567 | -52.27697
-3788.1846 | 1 | 0 | 0 | 5259 | -51.34565
-3787.9924 | 1 | 0 | 0 | 5053 | -50.41384
-3787.7761 | 1 | 0 | 0 | 5255 | -49.36518
-3787.5842 | 1 | 0 | 0 | 4834 | -48.43483
-3787.3921 | 1 | 0 | 0 | 4587 | -47.5035
-3787.1758 | 1 | 0 | 0 | 4857 | -46.45485
-3786.9836 | 1 | 0 | 0 | 4840 | -45.52304
-3786.7915 | 1 | 0 | 0 | 4875 | -44.59171
-3786.5754 | 1 | 0 | 0 | 5326 | -43.54403
-3786.3833 | 1 | 0 | 0 | 5151 | -42.6127
-3786.1912 | 1 | 0 | 0 | 5992 | -41.68137
-3785.9751 | 1 | 0 | 0 | 6332 | -40.63369
-3785.783 | 1 | 0 | 0 | 6875 | -39.70236
-3785.5908 | 1 | 0 | 0 | 7444 | -38.77055
-3785.3748 | 1 | 0 | 0 | 7548 | -37.72335
-3785.1826 | 1 | 0 | 0 | 7869 | -36.79154
-3784.9905 | 1 | 0 | 0 | 8450 | -35.86021
-3784.7744 | 1 | 0 | 0 | 8246 | -34.81253
-3784.5823 | 1 | 0 | 0 | 9596 | -33.8812
-3784.3901 | 1 | 0 | 0 | 8189 | -32.94939
-3784.1738 | 1 | 0 | 0 | 10798 | -31.90074
-3783.9817 | 1 | 0 | 0 | 9853 | -30.96941
-3783.7898 | 1 | 0 | 0 | 10482 | -30.03906
-3783.5977 | 1 | 0 | 0 | 12224 | -29.10773
-3783.3813 | 1 | 0 | 0 | 10947 | -28.05859
-3783.1892 | 1 | 0 | 0 | 12501 | -27.12726
-3782.9971 | 1 | 0 | 0 | 12928 | -26.19594
-3782.781 | 1 | 0 | 0 | 14557 | -25.14826
-3782.5889 | 1 | 0 | 0 | 14914 | -24.21693
-3782.3967 | 1 | 0 | 0 | 15636 | -23.28512
-3782.1807 | 1 | 0 | 0 | 16193 | -22.23792
-3781.9885 | 1 | 0 | 0 | 16235 | -21.30611
-3781.7964 | 1 | 0 | 0 | 17307 | -20.37478
-3781.5803 | 1 | 0 | 0 | 17954 | -19.3271
-3781.3882 | 1 | 0 | 0 | 18971 | -18.39577
-3781.196 | 1 | 0 | 0 | 19022 | -17.46396
-3780.98 | 1 | 0 | 0 | 19947 | -16.41676
-3780.7878 | 1 | 0 | 0 | 21149 | -15.48495
-3780.5957 | 1 | 0 | 0 | 21511 | -14.55362
-3780.3794 | 1 | 0 | 0 | 23041 | -13.50497
-3780.1873 | 1 | 0 | 0 | 22460 | -12.57364
-3779.9954 | 1 | 0 | 0 | 23263 | -11.64329
-3779.7791 | 1 | 0 | 0 | 23052 | -10.59463
-3779.5869 | 1 | 0 | 0 | 25033 | -9.662821
-3779.3948 | 1 | 0 | 0 | 25358 | -8.731494
-3779.1787 | 1 | 0 | 0 | 24542 | -7.683812
-3778.9866 | 1 | 0 | 0 | 26357 | -6.752485
-3778.7944 | 1 | 0 | 0 | 24336 | -5.820673
-3778.5784 | 1 | 0 | 0 | 27981 | -4.773476
-3778.3862 | 1 | 0 | 0 | 26604 | -3.841664
-3778.1941 | 1 | 0 | 0 | 26845 | -2.910337
-3777.978 | 1 | 0 | 0 | 27266 | -1.862654
-3777.7859 | 1 | 0 | 0 | 28767 | -0.9313271
-3777.5938 | 1 | 0 | 0 | 29526 | 0
-3777.3777 | 1 | 0 | 0 | 27639 | 1.047682
-3777.1855 | 1 | 0 | 0 | 28859 | 1.979494
-3776.9934 | 1 | 0 | 0 | 26790 | 2.910821
-3776.7771 | 1 | 0 | 0 | 29108 | 3.959473
-3776.585 | 1 | 0 | 0 | 28758 | 4.8908
-3776.3931 | 1 | 0 | 0 | 27313 | 5.821158
-3776.1768 | 1 | 0 | 0 | 27429 | 6.86981
-3775.9846 | 1 | 0 | 0 | 26744 | 7.801622
-3775.7925 | 1 | 0 | 0 | 27454 | 8.732949
-3775.5764 | 1 | 0 | 0 | 27911 | 9.780631
-3775.3843 | 1 | 0 | 0 | 26187 | 10.71196
-3775.1921 | 1 | 0 | 0 | 23611 | 11.64377
-3774.9761 | 1 | 0 | 0 | 25892 | 12.69097
-3774.7839 | 1 | 0 | 0 | 23919 | 13.62278
-3774.5918 | 1 | 0 | 0 | 23820 | 14.55411
-3774.3757 | 1 | 0 | 0 | 23344 | 15.60179
-3774.1836 | 1 | 0 | 0 | 22697 | 16.53312
-3773.9915 | 1 | 0 | 0 | 21779 | 17.46444
-3773.7754 | 1 | 0 | 0 | 20389 | 18.51213
-3773.5833 | 1 | 0 | 0 | 19696 | 19.44345
-3773.3911 | 1 | 0 | 0 | 20233 | 20.37526
-3773.1748 | 1 | 0 | 0 | 19226 | 21.42392
-3772.9827 | 1 | 0 | 0 | 18957 | 22.35524
-3772.7905 | 1 | 0 | 0 | 17781 | 23.28706
-3772.5745 | 1 | 0 | 0 | 17331 | 24.33425
-3772.3823 | 1 | 0 | 0 | 16448 | 25.26606
-3772.1902 | 1 | 0 | 0 | 14839 | 26.19739
-3771.9741 | 1 | 0 | 0 | 14611 | 27.24507
-3771.782 | 1 | 0 | 0 | 13151 | 28.1764
-3771.5898 | 1 | 0 | 0 | 13024 | 29.10821
-3771.3738 | 1 | 0 | 0 | 12754 | 30.15541
-3771.1816 | 1 | 0 | 0 | 11491 | 31.08722
-3770.9895 | 1 | 0 | 0 | 10699 | 32.01855
-3770.7974 | 1 | 0 | 0 | 9047 | 32.94988
-3770.5813 | 1 | 0 | 0 | 9638 | 33.99756
-3770.3892 | 1 | 0 | 0 | 10810 | 34.92889
-3770.197 | 1 | 0 | 0 | 11462 | 35.8607
-3769.981 | 1 | 0 | 0 | 10189 | 36.9079
-3769.7888 | 1 | 0 | 0 | 9880 | 37.83971
-3769.5967 | 1 | 0 | 0 | 10204 | 38.77103
-3769.3804 | 1 | 0 | 0 | 9383 | 39.81969
-3769.1882 | 1 | 0 | 0 | 8906 | 40.7515
-3768.9961 | 1 | 0 | 0 | 7663 | 41.68283
-3768.78 | 1 | 0 | 0 | 8465 | 42.73051
-3768.5879 | 1 | 0 | 0 | 8402 | 43.66184
-3768.3958 | 1 | 0 | 0 | 9012 | 44.59316
-3768.1797 | 1 | 0 | 0 | 8836 | 45.64084
-3767.9875 | 1 | 0 | 0 | 10528 | 46.57266
-3767.7954 | 1 | 0 | 0 | 10582 | 47.50398
-3767.5793 | 1 | 0 | 0 | 10483 | 48.55167
-3767.3872 | 1 | 0 | 0 | 12461 | 49.48299
-3767.1951 | 1 | 0 | 0 | 11565 | 50.41432
-3766.979 | 1 | 0 | 0 | 10622 | 51.462
-3766.7869 | 1 | 0 | 0 | 11076 | 52.39333
-3766.5947 | 1 | 0 | 0 | 10495 | 53.32514
-3766.3784 | 1 | 0 | 0 | 10282 | 54.37379
-3766.1865 | 1 | 0 | 0 | 9633 | 55.30415
-3765.9944 | 1 | 0 | 0 | 8179 | 56.23548
-3765.7781 | 1 | 0 | 0 | 8411 | 57.28413
-3765.5859 | 1 | 0 | 0 | 7265 | 58.21594
-3765.3938 | 1 | 0 | 0 | 6692 | 59.14727
-3765.1777 | 1 | 0 | 0 | 6580 | 60.19495
-3764.9856 | 1 | 0 | 0 | 5863 | 61.12628
-3764.7935 | 1 | 0 | 0 | 5437 | 62.05761
-3764.5774 | 1 | 0 | 0 | 6020 | 63.10529
-3764.3853 | 1 | 0 | 0 | 5852 | 64.03662
-3764.1931 | 1 | 0 | 0 | 5283 | 64.96843
-3763.9771 | 1 | 0 | 0 | 5680 | 66.01562
-3763.7849 | 1 | 0 | 0 | 5759 | 66.94744
-3763.5928 | 1 | 0 | 0 | 4974 | 67.87876
-3763.3767 | 1 | 0 | 0 | 5282 | 68.92645
-3763.1846 | 1 | 0 | 0 | 4614 | 69.85777
-3762.9924 | 1 | 0 | 0 | 4133 | 70.78958
-3762.7761 | 1 | 0 | 0 | 4070 | 71.83824
-3762.5842 | 1 | 0 | 0 | 4173 | 72.76859
-3762.3921 | 1 | 0 | 0 | 4059 | 73.69992
-3762.1758 | 1 | 0 | 0 | 3976 | 74.74857
-3761.9836 | 1 | 0 | 0 | 3886 | 75.68039
-3761.7915 | 1 | 0 | 0 | 3800 | 76.61171
-3761.5754 | 1 | 0 | 0 | 3857 | 77.65939
-3761.3833 | 1 | 0 | 0 | 3875 | 78.59072
-3761.1912 | 1 | 0 | 0 | 3934 | 79.52205
-3760.9751 | 1 | 0 | 0 | 3799 | 80.56973
-3760.783 | 1 | 0 | 0 | 3805 | 81.50106
-3760.5908 | 1 | 0 | 0 | 3857 | 82.43287
-3760.3748 | 1 | 0 | 0 | 3811 | 83.48007
-3760.1826 | 1 | 0 | 0 | 3776 | 84.41188
-3759.9905 | 1 | 0 | 0 | 3884 | 85.34321
-3759.7744 | 1 | 0 | 0 | 3825 | 86.39089
-3759.5823 | 1 | 0 | 0 | 3863 | 87.32222
-3759.3901 | 1 | 0 | 0 | 3722 | 88.25403
-3759.1738 | 1 | 0 | 0 | 3801 | 89.30268
-3758.9817 | 1 | 0 | 0 | 3722 | 90.23401
-3758.7898 | 1 | 0 | 0 | 3765 | 91.16436
-3758.5977 | 1 | 0 | 0 | 3777 | 92.09569
-3758.3813 | 1 | 0 | 0 | 3809 | 93.14483
-3758.1892 | 1 | 0 | 0 | 3721 | 94.07616
-3757.9971 | 1 | 0 | 0 | 3697 | 95.00748
-3757.781 | 1 | 0 | 0 | 3838 | 96.05517
-3757.5889 | 1 | 0 | 0 | 3864 | 96.98649
-3757.3967 | 1 | 0 | 0 | 3707 | 97.9183
-3757.1807 | 1 | 0 | 0 | 3703 | 98.9655
-3756.9885 | 1 | 0 | 0 | 3817 | 99.89731
-3756.7964 | 1 | 0 | 0 | 3740 | 100.8286
-3756.5803 | 1 | 0 | 0 | 3771 | 101.8763
-3756.3882 | 1 | 0 | 0 | 3794 | 102.8076
-3756.196 | 1 | 0 | 0 | 3656 | 103.7395
-3755.98 | 1 | 0 | 0 | 3609 | 104.7867
-3755.7878 | 1 | 0 | 0 | 3709 | 105.7185
-3755.5957 | 1 | 0 | 0 | 3733 | 106.6498
-3755.3794 | 1 | 0 | 0 | 3719 | 107.6985
-3755.1873 | 1 | 0 | 0 | 3786 | 108.6298
-3754.9954 | 1 | 0 | 0 | 3779 | 109.5601
-3754.7791 | 1 | 0 | 0 | 3641 | 110.6088
-3754.5869 | 1 | 0 | 0 | 3630 | 111.5406
-3754.3948 | 1 | 0 | 0 | 3737 | 112.4719
-3754.1787 | 1 | 0 | 0 | 3710 | 113.5196
-3753.9866 | 1 | 0 | 0 | 3721 | 114.4509
-3753.7944 | 1 | 0 | 0 | 3813 | 115.3827
-3753.5784 | 1 | 0 | 0 | 3688 | 116.4299
-3753.3862 | 1 | 0 | 0 | 3798 | 117.3618
-3753.1941 | 1 | 0 | 0 | 3775 | 118.2931
-3752.978 | 1 | 0 | 0 | 3721 | 119.3408
-3752.7859 | 1 | 0 | 0 | 3818 | 120.2721
-3752.5938 | 1 | 0 | 0 | 3751 | 121.2034
-3752.3777 | 1 | 0 | 0 | 3670 | 122.2511
-3752.1855 | 1 | 0 | 0 | 3715 | 123.1829
-3751.9934 | 1 | 0 | 0 | 3685 | 124.1142
-3751.7771 | 1 | 0 | 0 | 3629 | 125.1629
-3751.585 | 1 | 0 | 0 | 3696 | 126.0942
-3751.3931 | 1 | 0 | 0 | 3642 | 127.0246
-3751.1768 | 1 | 0 | 0 | 3655 | 128.0732
-3750.9846 | 1 | 0 | 0 | 3656 | 129.005
-3750.7925 | 1 | 0 | 0 | 3654 | 129.9364
-3750.5764 | 1 | 0 | 0 | 3682 | 130.9841
-3750.3843 | 1 | 0 | 0 | 3590 | 131.9154
-3750.1921 | 1 | 0 | 0 | 3659 | 132.8472
-3749.9761 | 1 | 0 | 0 | 3733 | 133.8944
| END | OF | DATA