## r15692
&SRS
SRSRUN | 15692
SRSDAT | 20116
SRSTIM | 221515
SRSSTN | PD76
SRSPRJ | POWDERDF
SRSEXP | 12345432
SRSTLE | 1482a3 diamond, 10mm x 10mm beam size
SRSCN1 | 196.9 mA
SRSCN2
SRSCN3
&END
fineax1 | 2600
fineax2 | -2970.0769
left | 4.4999
right | 4.4999
top | 4.4999
bottom | 4.4999
arm | 57.17
detector | -67.3994
Unused | 0
Unused | 0
Unused | 0
Unused | 0
fineax2 | time | Ch2 | Ch3 | Ch4 | mr
-2970.0769 | 1 | 0 | 0 | 11307 | -149.3798
-2969.8848 | 1 | 0 | 0 | 11473 | -148.4485
-2969.6687 | 1 | 0 | 0 | 11645 | -147.4008
-2969.4766 | 1 | 0 | 0 | 11760 | -146.4695
-2969.2844 | 1 | 0 | 0 | 11659 | -145.5377
-2969.0684 | 1 | 0 | 0 | 11774 | -144.4905
-2968.8762 | 1 | 0 | 0 | 11822 | -143.5587
-2968.6841 | 1 | 0 | 0 | 11828 | -142.6273
-2968.4678 | 1 | 0 | 0 | 12094 | -141.5787
-2968.2756 | 1 | 0 | 0 | 12109 | -140.6469
-2968.0835 | 1 | 0 | 0 | 12354 | -139.7155
-2967.8674 | 1 | 0 | 0 | 12170 | -138.6679
-2967.6753 | 1 | 0 | 0 | 12622 | -137.7365
-2967.4832 | 1 | 0 | 0 | 12657 | -136.8052
-2967.2671 | 1 | 0 | 0 | 12616 | -135.7575
-2967.075 | 1 | 0 | 0 | 12801 | -134.8262
-2966.8828 | 1 | 0 | 0 | 12915 | -133.8944
-2966.6667 | 1 | 0 | 0 | 13091 | -132.8467
-2966.4746 | 1 | 0 | 0 | 13259 | -131.9154
-2966.2825 | 1 | 0 | 0 | 13476 | -130.9841
-2966.0664 | 1 | 0 | 0 | 13690 | -129.9364
-2965.8743 | 1 | 0 | 0 | 13754 | -129.005
-2965.6821 | 1 | 0 | 0 | 13952 | -128.0732
-2965.4658 | 1 | 0 | 0 | 14144 | -127.0246
-2965.2739 | 1 | 0 | 0 | 14369 | -126.0942
-2965.0818 | 1 | 0 | 0 | 14494 | -125.1629
-2964.8655 | 1 | 0 | 0 | 14905 | -124.1142
-2964.6733 | 1 | 0 | 0 | 15095 | -123.1824
-2964.4812 | 1 | 0 | 0 | 15297 | -122.2511
-2964.2651 | 1 | 0 | 0 | 15408 | -121.2034
-2964.073 | 1 | 0 | 0 | 15977 | -120.2721
-2963.8809 | 1 | 0 | 0 | 16025 | -119.3408
-2963.6887 | 1 | 0 | 0 | 16547 | -118.409
-2963.4727 | 1 | 0 | 0 | 16671 | -117.3618
-2963.2805 | 1 | 0 | 0 | 17016 | -116.4299
-2963.0884 | 1 | 0 | 0 | 17309 | -115.4986
-2962.8723 | 1 | 0 | 0 | 17983 | -114.4509
-2962.6802 | 1 | 0 | 0 | 18194 | -113.5196
-2962.488 | 1 | 0 | 0 | 18612 | -112.5878
-2962.272 | 1 | 0 | 0 | 19138 | -111.5406
-2962.0798 | 1 | 0 | 0 | 19805 | -110.6088
-2961.8877 | 1 | 0 | 0 | 20247 | -109.6775
-2961.6716 | 1 | 0 | 0 | 20777 | -108.6298
-2961.4795 | 1 | 0 | 0 | 21231 | -107.6985
-2961.2874 | 1 | 0 | 0 | 21979 | -106.7671
-2961.071 | 1 | 0 | 0 | 22829 | -105.718
-2960.8789 | 1 | 0 | 0 | 23649 | -104.7867
-2960.6868 | 1 | 0 | 0 | 24522 | -103.8553
-2960.4707 | 1 | 0 | 0 | 25327 | -102.8076
-2960.2786 | 1 | 0 | 0 | 26264 | -101.8763
-2960.0864 | 1 | 0 | 0 | 27919 | -100.9445
-2959.8704 | 1 | 0 | 0 | 29643 | -99.89731
-2959.6782 | 1 | 0 | 0 | 31051 | -98.9655
-2959.4861 | 1 | 0 | 0 | 32925 | -98.03417
-2959.27 | 1 | 0 | 0 | 35110 | -96.98649
-2959.0779 | 1 | 0 | 0 | 37405 | -96.05517
-2958.8857 | 1 | 0 | 0 | 39639 | -95.12335
-2958.6697 | 1 | 0 | 0 | 42512 | -94.07616
-2958.4775 | 1 | 0 | 0 | 45964 | -93.14434
-2958.2854 | 1 | 0 | 0 | 49711 | -92.21302
-2958.0691 | 1 | 0 | 0 | 53936 | -91.16436
-2957.8772 | 1 | 0 | 0 | 57659 | -90.23401
-2957.6851 | 1 | 0 | 0 | 60674 | -89.30268
-2957.4688 | 1 | 0 | 0 | 63950 | -88.25403
-2957.2766 | 1 | 0 | 0 | 66859 | -87.32222
-2957.0845 | 1 | 0 | 0 | 69988 | -86.39089
-2956.8684 | 1 | 0 | 0 | 72431 | -85.34321
-2956.6763 | 1 | 0 | 0 | 74991 | -84.41188
-2956.4841 | 1 | 0 | 0 | 76709 | -83.48007
-2956.2681 | 1 | 0 | 0 | 78734 | -82.43287
-2956.0759 | 1 | 0 | 0 | 79689 | -81.50106
-2955.8838 | 1 | 0 | 0 | 80375 | -80.56973
-2955.6677 | 1 | 0 | 0 | 81400 | -79.52205
-2955.4756 | 1 | 0 | 0 | 81742 | -78.59072
-2955.2834 | 1 | 0 | 0 | 82239 | -77.65891
-2955.0674 | 1 | 0 | 0 | 83013 | -76.61171
-2954.8752 | 1 | 0 | 0 | 84110 | -75.6799
-2954.6831 | 1 | 0 | 0 | 85711 | -74.74857
-2954.4668 | 1 | 0 | 0 | 87293 | -73.69992
-2954.2747 | 1 | 0 | 0 | 89454 | -72.76859
-2954.0828 | 1 | 0 | 0 | 92182 | -71.83824
-2953.8665 | 1 | 0 | 0 | 94521 | -70.78958
-2953.6743 | 1 | 0 | 0 | 97124 | -69.85777
-2953.4822 | 1 | 0 | 0 | 100736 | -68.92645
-2953.2661 | 1 | 0 | 0 | 103999 | -67.87876
-2953.074 | 1 | 0 | 0 | 106934 | -66.94744
-2952.8818 | 1 | 0 | 0 | 110591 | -66.01562
-2952.6658 | 1 | 0 | 0 | 113518 | -64.96843
-2952.4736 | 1 | 0 | 0 | 117960 | -64.03662
-2952.2815 | 1 | 0 | 0 | 119168 | -63.10529
-2952.0654 | 1 | 0 | 0 | 121726 | -62.05761
-2951.8733 | 1 | 0 | 0 | 123800 | -61.12628
-2951.6812 | 1 | 0 | 0 | 125377 | -60.19495
-2951.4651 | 1 | 0 | 0 | 126402 | -59.14727
-2951.2729 | 1 | 0 | 0 | 127794 | -58.21546
-2951.0808 | 1 | 0 | 0 | 127520 | -57.28413
-2950.8887 | 1 | 0 | 0 | 129058 | -56.3528
-2950.6724 | 1 | 0 | 0 | 127740 | -55.30415
-2950.4805 | 1 | 0 | 0 | 127760 | -54.37379
-2950.2883 | 1 | 0 | 0 | 127484 | -53.44198
-2950.072 | 1 | 0 | 0 | 127225 | -52.39333
-2949.8799 | 1 | 0 | 0 | 126757 | -51.462
-2949.6877 | 1 | 0 | 0 | 127292 | -50.53019
-2949.4717 | 1 | 0 | 0 | 125927 | -49.48299
-2949.2795 | 1 | 0 | 0 | 126099 | -48.55118
-2949.0874 | 1 | 0 | 0 | 126555 | -47.61985
-2948.8713 | 1 | 0 | 0 | 125581 | -46.57217
-2948.6792 | 1 | 0 | 0 | 126956 | -45.64084
-2948.4871 | 1 | 0 | 0 | 126145 | -44.70952
-2948.271 | 1 | 0 | 0 | 126168 | -43.66184
-2948.0789 | 1 | 0 | 0 | 125620 | -42.73051
-2947.8867 | 1 | 0 | 0 | 125962 | -41.7987
-2947.6707 | 1 | 0 | 0 | 126257 | -40.7515
-2947.4785 | 1 | 0 | 0 | 126657 | -39.81969
-2947.2864 | 1 | 0 | 0 | 126841 | -38.88836
-2947.0701 | 1 | 0 | 0 | 126380 | -37.83971
-2946.8779 | 1 | 0 | 0 | 127583 | -36.9079
-2946.686 | 1 | 0 | 0 | 127849 | -35.97754
-2946.4697 | 1 | 0 | 0 | 128344 | -34.92889
-2946.2776 | 1 | 0 | 0 | 128133 | -33.99756
-2946.0854 | 1 | 0 | 0 | 128076 | -33.06575
-2945.8694 | 1 | 0 | 0 | 128866 | -32.01855
-2945.6772 | 1 | 0 | 0 | 128544 | -31.08674
-2945.4851 | 1 | 0 | 0 | 129251 | -30.15541
-2945.269 | 1 | 0 | 0 | 128558 | -29.10773
-2945.0769 | 1 | 0 | 0 | 128598 | -28.1764
-2944.8848 | 1 | 0 | 0 | 129612 | -27.24507
-2944.6687 | 1 | 0 | 0 | 129778 | -26.19739
-2944.4766 | 1 | 0 | 0 | 130164 | -25.26606
-2944.2844 | 1 | 0 | 0 | 129671 | -24.33425
-2944.0684 | 1 | 0 | 0 | 129891 | -23.28706
-2943.8762 | 1 | 0 | 0 | 130265 | -22.35524
-2943.6841 | 1 | 0 | 0 | 130471 | -21.42392
-2943.4678 | 1 | 0 | 0 | 131287 | -20.37526
-2943.2756 | 1 | 0 | 0 | 130407 | -19.44345
-2943.0835 | 1 | 0 | 0 | 131129 | -18.51213
-2942.8674 | 1 | 0 | 0 | 131047 | -17.46444
-2942.6753 | 1 | 0 | 0 | 130896 | -16.53312
-2942.4832 | 1 | 0 | 0 | 131043 | -15.60179
-2942.2671 | 1 | 0 | 0 | 130348 | -14.55411
-2942.075 | 1 | 0 | 0 | 130793 | -13.62278
-2941.8828 | 1 | 0 | 0 | 131141 | -12.69097
-2941.6667 | 1 | 0 | 0 | 129578 | -11.64329
-2941.4746 | 1 | 0 | 0 | 129377 | -10.71196
-2941.2825 | 1 | 0 | 0 | 129126 | -9.780631
-2941.0664 | 1 | 0 | 0 | 128606 | -8.732949
-2940.8743 | 1 | 0 | 0 | 126730 | -7.801622
-2940.6821 | 1 | 0 | 0 | 126211 | -6.86981
-2940.4658 | 1 | 0 | 0 | 124668 | -5.821158
-2940.2739 | 1 | 0 | 0 | 123324 | -4.8908
-2940.0818 | 1 | 0 | 0 | 123147 | -3.959473
-2939.8655 | 1 | 0 | 0 | 122236 | -2.910821
-2939.6733 | 1 | 0 | 0 | 121961 | -1.979009
-2939.4812 | 1 | 0 | 0 | 121857 | -1.047682
-2939.2651 | 1 | 0 | 0 | 121718 | 0
-2939.073 | 1 | 0 | 0 | 122068 | 0.9313271
-2938.8809 | 1 | 0 | 0 | 122157 | 1.862654
-2938.6887 | 1 | 0 | 0 | 122157 | 2.794466
-2938.4727 | 1 | 0 | 0 | 122635 | 3.841664
-2938.2805 | 1 | 0 | 0 | 123907 | 4.773476
-2938.0884 | 1 | 0 | 0 | 123663 | 5.704803
-2937.8723 | 1 | 0 | 0 | 125393 | 6.752485
-2937.6802 | 1 | 0 | 0 | 126096 | 7.683812
-2937.488 | 1 | 0 | 0 | 126602 | 8.615624
-2937.272 | 1 | 0 | 0 | 128024 | 9.662821
-2937.0798 | 1 | 0 | 0 | 128702 | 10.59463
-2936.8877 | 1 | 0 | 0 | 129388 | 11.52596
-2936.6716 | 1 | 0 | 0 | 130557 | 12.57364
-2936.4795 | 1 | 0 | 0 | 131062 | 13.50497
-2936.2874 | 1 | 0 | 0 | 131663 | 14.4363
-2936.071 | 1 | 0 | 0 | 132553 | 15.48543
-2935.8789 | 1 | 0 | 0 | 133471 | 16.41676
-2935.6868 | 1 | 0 | 0 | 134099 | 17.34809
-2935.4707 | 1 | 0 | 0 | 135455 | 18.39577
-2935.2786 | 1 | 0 | 0 | 136881 | 19.3271
-2935.0864 | 1 | 0 | 0 | 137088 | 20.25891
-2934.8704 | 1 | 0 | 0 | 137526 | 21.30611
-2934.6782 | 1 | 0 | 0 | 139403 | 22.23792
-2934.4861 | 1 | 0 | 0 | 139575 | 23.16925
-2934.27 | 1 | 0 | 0 | 139722 | 24.21693
-2934.0779 | 1 | 0 | 0 | 139696 | 25.14826
-2933.8857 | 1 | 0 | 0 | 140698 | 26.08007
-2933.6697 | 1 | 0 | 0 | 139204 | 27.12726
-2933.4775 | 1 | 0 | 0 | 137466 | 28.05908
-2933.2854 | 1 | 0 | 0 | 134610 | 28.9904
-2933.0691 | 1 | 0 | 0 | 129949 | 30.03906
-2932.8772 | 1 | 0 | 0 | 125054 | 30.96941
-2932.6851 | 1 | 0 | 0 | 117266 | 31.90074
-2932.4688 | 1 | 0 | 0 | 111133 | 32.94939
-2932.2766 | 1 | 0 | 0 | 106799 | 33.8812
-2932.0845 | 1 | 0 | 0 | 102939 | 34.81253
-2931.8684 | 1 | 0 | 0 | 99906 | 35.86021
-2931.6763 | 1 | 0 | 0 | 98454 | 36.79154
-2931.4841 | 1 | 0 | 0 | 97360 | 37.72335
-2931.2681 | 1 | 0 | 0 | 95118 | 38.77055
-2931.0759 | 1 | 0 | 0 | 93141 | 39.70236
-2930.8838 | 1 | 0 | 0 | 91642 | 40.63369
-2930.6677 | 1 | 0 | 0 | 87381 | 41.68137
-2930.4756 | 1 | 0 | 0 | 83816 | 42.6127
-2930.2834 | 1 | 0 | 0 | 79614 | 43.54451
-2930.0674 | 1 | 0 | 0 | 74911 | 44.59171
-2929.8752 | 1 | 0 | 0 | 70281 | 45.52352
-2929.6831 | 1 | 0 | 0 | 65436 | 46.45485
-2929.4668 | 1 | 0 | 0 | 60252 | 47.5035
-2929.2747 | 1 | 0 | 0 | 56007 | 48.43483
-2929.0828 | 1 | 0 | 0 | 52277 | 49.36518
-2928.8665 | 1 | 0 | 0 | 48167 | 50.41384
-2928.6743 | 1 | 0 | 0 | 45095 | 51.34565
-2928.4822 | 1 | 0 | 0 | 42337 | 52.27697
-2928.2661 | 1 | 0 | 0 | 39897 | 53.32466
-2928.074 | 1 | 0 | 0 | 37623 | 54.25598
-2927.8818 | 1 | 0 | 0 | 35573 | 55.1878
-2927.6658 | 1 | 0 | 0 | 33515 | 56.23499
-2927.4736 | 1 | 0 | 0 | 31916 | 57.16681
-2927.2815 | 1 | 0 | 0 | 30504 | 58.09813
-2927.0654 | 1 | 0 | 0 | 28868 | 59.14581
-2926.8733 | 1 | 0 | 0 | 27632 | 60.07714
-2926.6812 | 1 | 0 | 0 | 26899 | 61.00847
-2926.4651 | 1 | 0 | 0 | 25755 | 62.05615
-2926.2729 | 1 | 0 | 0 | 24606 | 62.98796
-2926.0808 | 1 | 0 | 0 | 23542 | 63.91929
-2925.8887 | 1 | 0 | 0 | 22888 | 64.85062
-2925.6724 | 1 | 0 | 0 | 21987 | 65.89927
-2925.4805 | 1 | 0 | 0 | 21260 | 66.82963
-2925.2883 | 1 | 0 | 0 | 20736 | 67.76144
-2925.072 | 1 | 0 | 0 | 20050 | 68.81009
-2924.8799 | 1 | 0 | 0 | 19790 | 69.74142
-2924.6877 | 1 | 0 | 0 | 19071 | 70.67323
-2924.4717 | 1 | 0 | 0 | 18694 | 71.72043
-2924.2795 | 1 | 0 | 0 | 17907 | 72.65224
-2924.0874 | 1 | 0 | 0 | 17554 | 73.58357
-2923.8713 | 1 | 0 | 0 | 17023 | 74.63125
-2923.6792 | 1 | 0 | 0 | 16824 | 75.56258
-2923.4871 | 1 | 0 | 0 | 16338 | 76.4939
-2923.271 | 1 | 0 | 0 | 15976 | 77.54158
-2923.0789 | 1 | 0 | 0 | 15818 | 78.47291
-2922.8867 | 1 | 0 | 0 | 15729 | 79.40472
-2922.6707 | 1 | 0 | 0 | 15555 | 80.45192
-2922.4785 | 1 | 0 | 0 | 15133 | 81.38373
-2922.2864 | 1 | 0 | 0 | 14639 | 82.31506
-2922.0701 | 1 | 0 | 0 | 14509 | 83.36371
-2921.8779 | 1 | 0 | 0 | 14507 | 84.29552
-2921.686 | 1 | 0 | 0 | 14183 | 85.22588
-2921.4697 | 1 | 0 | 0 | 13881 | 86.27453
-2921.2776 | 1 | 0 | 0 | 13727 | 87.20586
-2921.0854 | 1 | 0 | 0 | 13773 | 88.13767
-2920.8694 | 1 | 0 | 0 | 13305 | 89.18487
-2920.6772 | 1 | 0 | 0 | 12959 | 90.11668
-2920.4851 | 1 | 0 | 0 | 13085 | 91.04801
-2920.269 | 1 | 0 | 0 | 13058 | 92.09569
-2920.0769 | 1 | 0 | 0 | 12774 | 93.02702
-2919.8848 | 1 | 0 | 0 | 12571 | 93.95835
-2919.6687 | 1 | 0 | 0 | 12562 | 95.00603
-2919.4766 | 1 | 0 | 0 | 12320 | 95.93736
-2919.2844 | 1 | 0 | 0 | 12124 | 96.86917
-2919.0684 | 1 | 0 | 0 | 11952 | 97.91636
-2918.8762 | 1 | 0 | 0 | 11925 | 98.84818
-2918.6841 | 1 | 0 | 0 | 11764 | 99.7795
-2918.4678 | 1 | 0 | 0 | 11782 | 100.8282
-2918.2756 | 1 | 0 | 0 | 11595 | 101.76
-2918.0835 | 1 | 0 | 0 | 11397 | 102.6913
-2917.8674 | 1 | 0 | 0 | 11439 | 103.739
-2917.6753 | 1 | 0 | 0 | 11303 | 104.6703
-2917.4832 | 1 | 0 | 0 | 11157 | 105.6016
-2917.2671 | 1 | 0 | 0 | 11011 | 106.6493
-2917.075 | 1 | 0 | 0 | 10797 | 107.5806
-2916.8828 | 1 | 0 | 0 | 10813 | 108.5125
-2916.6667 | 1 | 0 | 0 | 10909 | 109.5601
-2916.4746 | 1 | 0 | 0 | 10705 | 110.4915
-2916.2825 | 1 | 0 | 0 | 10613 | 111.4228
-2916.0664 | 1 | 0 | 0 | 10572 | 112.4705
-2915.8743 | 1 | 0 | 0 | 10617 | 113.4018
-2915.6821 | 1 | 0 | 0 | 10538 | 114.3336
-2915.4658 | 1 | 0 | 0 | 10448 | 115.3823
-2915.2739 | 1 | 0 | 0 | 10329 | 116.3126
-2915.0818 | 1 | 0 | 0 | 10273 | 117.2439
-2914.8655 | 1 | 0 | 0 | 10164 | 118.2926
-2914.6733 | 1 | 0 | 0 | 10062 | 119.2244
-2914.4812 | 1 | 0 | 0 | 10061 | 120.1557
-2914.2651 | 1 | 0 | 0 | 10099 | 121.2034
-2914.073 | 1 | 0 | 0 | 9901 | 122.1347
-2913.8809 | 1 | 0 | 0 | 9817 | 123.0661
-2913.6887 | 1 | 0 | 0 | 9945 | 123.9979
-2913.4727 | 1 | 0 | 0 | 9915 | 125.0451
-2913.2805 | 1 | 0 | 0 | 9733 | 125.9769
-2913.0884 | 1 | 0 | 0 | 9557 | 126.9082
-2912.8723 | 1 | 0 | 0 | 9539 | 127.9559
-2912.6802 | 1 | 0 | 0 | 9558 | 128.8872
-2912.488 | 1 | 0 | 0 | 9568 | 129.819
-2912.272 | 1 | 0 | 0 | 9664 | 130.8662
-2912.0798 | 1 | 0 | 0 | 9475 | 131.7981
-2911.8877 | 1 | 0 | 0 | 9459 | 132.7294
-2911.6716 | 1 | 0 | 0 | 9339 | 133.7771
-2911.4795 | 1 | 0 | 0 | 9214 | 134.7084
-2911.2874 | 1 | 0 | 0 | 9255 | 135.6397
-2911.071 | 1 | 0 | 0 | 9380 | 136.6889
-2910.8789 | 1 | 0 | 0 | 9142 | 137.6202
-2910.6868 | 1 | 0 | 0 | 8953 | 138.5515
-2910.4707 | 1 | 0 | 0 | 9103 | 139.5992
-2910.2786 | 1 | 0 | 0 | 8990 | 140.5305
-2910.0864 | 1 | 0 | 0 | 9100 | 141.4623
| END | OF | DATA