## CHESS c1
CHESS c1 beam line parameters and configuration worksheet
Richard Jones, Franz Klein, Guangliang Yang, with Ken Finkelstein CHESS staff scientist
Test Run November 1-6, 2006
For a list of scans taken during this run, see the table below.
Details of the conditions for each scan are found in file c1_103105_1
scan number | beam energy (KeV) | target | CCD on | special conditions
1-4 | 15 | none | N | detector alignment
15 | " | bad boy | N | target alignment
16-32 | " | " | Y | test of CCD camera
33 | " | " | N | alignment on [0 4 0]
34-36 | " | " | Y | [0 4 0] topograph scans
37-72 | " | " | N | scans around [0 4 0]
73 | " | " | N | centered on [0 4 0]
74-75 | " | " | N | alignment on [-4 0 0]
76 | " | " | N | centered on [-4 0 0]
77-81 | " | " | N | realignment on [-4 0 0]
82 | " | " | N | recentered on [-4 0 0]
83-89 | " | " | N | alignment on [-2 2 0]
90 | " | " | N | centered on [-2 2 0]
91-115 | " | " | N | alignment on [2 2 0]
116-125 | " | " | N | search around [-2 2 0]
126 | " | " | Y | [-2 2 0] topograph scan
127-131 | " | good 50 | N | search for [2 2 0]
132-134 | " | " | N | centered on [2 2 0]
135-141 | " | " | N | alignment on [-2 2 0]
142-144 | " | " | N | centered on [-2 2 0]
145-177 | " | " | N | searching for [-2 2 0]
178-180 | " | " | N | centered on [-2 2 0]
181-182 | " | " | N | realignment on [-2 2 0]
183 | " | " | Y | [-2 2 0] topograph scan
184 | " | " | Y | centered on [-2 2 0]
185-201 | " | " | Y | aligning in 2q
202-205 | " | " | N | scanning [2 2 0] in phi
206-213 | " | 20 micron | N | alignment on [-2 2 0]
214 | " | " | Y | [2 2 0] topograph scan
215 | " | bad 50 | Y | [2 2 0] topograph scan
216-217 | " | " | N | repeat scans
216-222 | " | good 50 | N | alignment on [-2 2 0]
223 | " | " | N | centered on [-2 2 0]
224-225 | " | " | N | centered on [0 4 0]
226-228 | " | " | N | alignment on [-4 0 0]
229 | " | " | N | centered on [-4 0 0]
230 | " | bad 50 | N | alignment on [2 2 0]
231 | " | " | N | centered on [2 2 0]
232-236 | " | " | N | alignment on [-2 2 0]
237 | " | " | N | centered on [-2 2 0]
238-249 | " | " | N | alignment on [0 4 0]
250 | " | " | N | centered on [0 4 0]
251-255 | " | 20 micron | N | alignment on [2 2 0]
256 | " | " | N | centered on [2 2 0]
257-267 | " | " | N | alignment on [-2 2 0]
268 | " | " | N | centered on [-2 2 0]
269-270 | " | " | N | alignment on [0 4 0]
271 | " | " | N | centered on [0 4 0]
272-274 | " | " | N | alignment on [-4 0 0]
275 | " | " | N | centered on [-4 0 0]
276 | " | " | Y | [-4 0 0] topograph scan
277 | " | " | Y | [0 4 0] topograph scan
278 | " | " | Y | [0 4 0] topograph scan
279-289 | 45 | " | N | searching for [2 2 0]
290 | 15 | " | N | sanity check at 15 KeV
291-294 | 45 | " | N | searching with I1
295 | " | " | Y | [2 2 0] topograph scan
296-299 | " | " | Y | CCD camera images
300 | " | " | Y | 30s topograph scan
301 | " | " | N | another scan with I1
302 | 15 | bad 50 | Y | [2 2 0] topograph scan
303-315 | " | " | Y | [-2 2 0] CCD snapshots
316 | " | " | Y | [-2 2 0] topograph scan
317-320 | " | " | Y | [0 4 0] CCD snapshots
321 | " | " | Y | [0 4 0] topograph scan
322 | " | good 50 | N | alignment on [2 2 0]
323 | " | " | Y | [2 2 0] topograph scan
324 | " | " | N | alignment on [-2 2 0]
325 | " | " | Y | [-2 2 0] topograph scan
326 | " | " | Y | repeat 325 with finer scan
327 | " | " | N | alignment on [0 4 0]
Here we switched to using a second monochromator (Si [2 2 0] channel-cut pair to improve rocking curve resolution
328-341 | " | " | N | vibration study on [-2 2 0]
342-343 | " | " | Y | [-2 2 0] CCD snapshots
344 | " | " | Y | [-2 2 0] topograph scan
345 | " | " | N | alignment on [2 2 0]
346-348 | " | bad 50 | N | alignment on [2 2 0]
349-350 | " | " | Y | [2 2 0] CCD snapshots
351 | " | " | Y | [2 2 0] topograph scan
352-355 | " | good 50 | N | alignment on [2 2 0]
356 | " | " | Y | [2 2 0] topograph scan
357-363 | " | " | N | [2 2 0] theta scans
364-375 | " | bad 50 | N | exploration around [-2 2 0]
376 | " | " | Y | [-2 2 0] topograph scan
377 | " | " | Y | exploration around [-2 2 0]
378-385 | " | " | N | exploration around [0 4 0]
386-393 | " | " | Y | [0 4 0] CCD snapshots
394-396 | " | " | N | exploration around [0 4 0]
397 | " | " | Y | [0 4 0] topograph scan
398-403 | " | 20 micron | N | alignment on [2 2 0]
404 | " | " | Y | [2 2 0] topograph scan
405 | " | " | Y | [2 2 0] topograph scan (500 points)
406 | " | " | Y | previous scan extended backwards
407 | " | " | N | failed run
408 | " | " | Y | previous scan extended (3 points only)
409 | " | " | Y | previous scan extended (100 points)
410-413 | " | " | N | alignment to [-2 2 0]
414 | " | " | Y | [-2 2 0] topograph scan (450 points)
Here we tried to take some photographic exposures of the [-2 2 0] rocking curve, but not much is visible there (see log book)

## Bragg
X-ray Bragg peak calculation worksheet
Settings for Daresbury measurements, January 2003 |  |  |  | Settings for CHESS measurements, November 2006
diamond |  | silicon |  | diamond |  |  | silicon
h | 0 | h | 3 | h | 4 | 2 | h | 1 | 3 | 2
k | 0 | k | 3 | k | 0 | 2 | k | 1 | 3 | 2
l | 4 | l | 3 | l | 0 | 0 | l | 1 | 3 | 0
a | 3.5597e-10 | a | 5.4308e-10 | a | 3.5597e-10 | 3.5597e-10 | a | 5.4308e-10 | 5.4308e-10 | 5.4308e-10
l | 1e-10 | l | 1e-10 | l | 8.265333e-11 | 2.755111e-11 | l | 8.265333e-11 | 2.755111e-11 | 8.265333e-11
k | 62831853071.8 | k | 62831853071.8 | k | 76018534931.2 | 228055604793.6 | k | 76018534931.2 | 228055604793.6 | 76018534931.2
E | 12377.88 | E | 12377.88 | E | 15000.43 | 45001.3 | E | 15000.43 | 45001.3 | 15000.43
q | 70603537457.4 | q | 60117088746.1 | q | 70603537457.4 | 49924240111.9 | q | 20039029582.0 | 60117088746.1 | 32723598277.7
q | 34.18349 | q | 28.58073 | q | 27.67034 | 6.283974 | q | 7.573827 | 7.573827 | 12.42928
2q | 68.36699 | 2q | 57.16147 | 2q | 55.34069 | 12.56795 | 2q | 15.14765 | 15.14765 | 24.85855
vertical beam divergence FWHM |  |  | 1.25e-05 | vertical beam divergence FWHM |  |  |  | 1.532389e-05 | 1.532389e-05 | 1.532389e-05
extra rocking curve width from divergence |  |  | 2.473517e-06 | extra rocking curve width from dispersion |  |  |  | 1.14381e-05 | -3.179176e-06 | 8.88282e-06
|  |  | 10.74267 | asymmetric crystal cut angle (degrees) |  |  |  | 6 | 6 | 0
|  |  |  | asymmetric crystal expansion factor b |  |  |  | 8.545351 | 8.545351 | 1
|  |  |  | nominal monochromator energy (KeV) |  |  |  | 15000 | 45000 | 15000
|  |  |  | monochromator rocking curve width (mr) |  |  |  | 1.939255e-05 | 9.696274e-07 | 1.260516e-05
|  |  |  | monochromator energy spread |  |  |  | 2.187792 | 0.3281688 | 0.8579075
|  |  |  | extra rocking curve width from dispersion |  |  |  | 7.647594e-05 | 8.030271e-07 | 2.998881e-05
|  |  |  | horizontal beam divergence FWHM |  |  |  | 0.0001024828 | 0.0001024828
|  |  |  | extra rocking curve width from hor. div. |  |  |  | 6.301629e-08 | 6.301629e-08
|  |  |  | distance from crystal to camera (mm) |  |  |  | 300 | 300
|  |  |  | horizontal camera resolution (mm) |  |  |  | 0.03074483 | 0.03074483
|  |  |  | vertical camera resolution (mm) |  |  |  | 0.004597166 | 0.004597166

## absorbers
X-ray absorber calculation worksheet
aluminum density (g/cm^3) |  | 2.6941
absorption coefficient at 15 KeV (cm^2/g) |  | 7.508517
absorption coefficient at 45 KeV (cm^2/g) |  | 0.2334775
|  | 1 absorb. | 2 absorb | 3 absorb
Si(111) attenuation factors | 20.2287 | 0.03929762 | 0.001544303 | 6.068743e-05
Si(333) attenuation factors | 0.6290117 | 0.9042568 | 0.8176804 | 0.739393
| 73600 | 3062.305 | 283.6607 | 174.4666

## work
Beam line energy (eV) |  | 15000 | 15000
Diamond unit cell dimension |  | 3.5597e-10 | 3.5597e-10
Diamond 220 Bragg angle |  | 19.17038 | 19.17038
Silicon unit cell dimension |  | 5.4308e-10 | 5.4308e-10
Silicon 004 Bragg angle (degrees) |  | 17.72184 | 7.574047
Silicon 004 rocking curve width (15KeV) |  | 7.941248e-06 | 1.939255e-05
Silicon 004 2-crystal mono energy width (eV) |  | 0.3727577 | 2.187664
Diamond 220 rocking curve dispersive contribution |  | 8.639462e-06 | 5.070382e-05
16.30768
16.82833
5.174734
15.64648
3.652753